## Sheet1
From | 1550 | nm | to | 1560 | nm
Step size | 1 | nm
Fiber length | 17 | Km
Mean PMD | 0.559468
Minimum PMD | 0.4673419 | at | 1560 | nm
Maximum PMD | 0.7006612 | at | 1558 | nm
| Wave Length (nm) | DGD (ps) | PMD
1 | 1550 | 2.2316 | 0.5412425
2 | 1551 | 2.2778 | 0.5524476
3 | 1552 | 2.2865 | 0.5545577
4 | 1553 | 2.2169 | 0.5376772
5 | 1554 | 2.2389 | 0.543013
6 | 1555 | 2.2442 | 0.5442984
7 | 1556 | 2.1282 | 0.5161643
8 | 1557 | 2.1219 | 0.5146363
9 | 1558 | 2.8889 | 0.7006612
10 | 1559 | 2.8124 | 0.6821072
11 | 1560 | 1.9269 | 0.4673419